## STD-FORD spec
Part # |  | C20: | 40 | Ah | Test Stage | TEST MATRIX
Size | L0 (H3) AGM | C5: | 35 | Ah
Supplier | Clarios | RC: | 60 | Min | DV
Form Date |  | SAE CCA: | 420 | Amps
test # | BATTERY NUMBER | Spec | Unit | 1 | 2 | 3 | 4 | 5 | 6 | 7 | 8
3.1 | Internal Resistance |  |  | 4.77 | 4.68 | 4.88 | 4.78 | 4.68 | 4.65 | 4.75 | 4.77
| OCV |  |  | 12.73 | 12.72 | 12.71 | 12.73 | 12.72 | 12.72 | 12.72 | 12.72
3.2 | 1ST Capacity, Ce (as received) | 38 (for fresh battery) Battery rest for 1.5 months after formation | Ah | 37.31 | 37.91 | 37.03 | 37.36 |  | 37.54 | 37.23 | 36.84
3.3 | 1ST Capacity, Cr (after charge) | 60 | minutes
3.4 | 1ST Cold Crank SAE (-18°C) | 10s ≥7.5 | volt | Amps 1: 8.08; Amps 2: 8.1
|  | 30s ≥ 7.2 | volt | Amps 1: 7.69; Amps 2: 7.74
3.4 | 1ST Cold Crank SAE (-29°C) | 10s ≥7.5 | volt | Amps 7: 8.06
|  | 30s ≥ 7.2 | volt | Amps 7: 7.36
3.6 | 1ST Cold Crank EN (-18°C) | 10s ≥7.5 | volt | Amps 3: 7.89; Amps 4: 8; Amps 8: 7.97
|  | 20s ≥ 9.0 | volt | Amps 3: 9.19; Amps 4: 9.27; Amps 8: 9.25
|  | t'6v | Sec | Amps 3: 140.7; Amps 4: 145.1; Amps 8: 144.2
| Ccc | 8 |  | Amps 3: 11.0157; Amps 4: 11.3237; Amps 8: 11.2607
3.2 | 2ND Capacity, Ce | 40 | Ah | 44.69 | 44.71 | 44.4 | 44.14 |  |  | 44.63 | 44.02
3.4 | 1ST Cold Crank SAE (-29°C) | 10s ≥7.5 | volt | Amps 7: 7.81
|  | 30s ≥ 7.2 | volt | Amps 7: 7.31
3.6 | 2ND Cold Crank EN (-18°C) | 10s ≥7.5 | volt | 8.03 | 7.97 | 7.88 | 7.92 |  |  |  | 7.92
|  | 20s ≥ 9.0 | volt | 9.29 | 9.25 | 9.2 | 9.21 |  |  |  | 9.23
|  | t'6v | Sec | 146.9 | 146.7 | 136 | 138 |  |  |  | 139.9
| Ccc | 8 |  | 11.4497 | 11.4357 | 10.6867 | 10.8267 |  |  |  | 10.9597
3.18A | Internal Resistance (Ref Only) |  | m ohms | 4.69 | 4.66 | 4.79 | 4.76 |  |  | 4.79 | 4.71
3.2 | 3RD Capacity, Ce | 40 | Ah | Amps 3: 44.39; Amps 4: 44.29; Amps 7: 44.63; Amps 8: 44.18
3.3 | Reserve Capacity, Cr,e | 60 | min | Amps 1: 79.3; Amps 2: 79; Amps 5: 77.2
3.4 | 3RD Cold Crank SAE (-18°C) | 10s ≥7.5 | volt | Amps 1: 7.98; Amps 2: 7.92
|  | 30s ≥ 7.2 | volt | Amps 1: 7.61; Amps 2: 7.53
3.10 | Charge Acceptance Low Temp. | 10 | A | Amps 1: 10.5; Amps 2: 10.7
3.15 | Dynamic Charge Acceptance
| 90% 1sec | 20 | A | Amps 1: 34.6; Amps 3: 37.2; Amps 4: 37.3
| 90% 60sec | 16 | A | Amps 1: 21.9; Amps 3: 19.6; Amps 4: 20.6
| 80% 1sec | 40 | A | Amps 1: 56.9; Amps 3: 58.2; Amps 4: 57.6
| 80% 60sec | 24 | A | Amps 1: 31.3; Amps 3: 30.3; Amps 4: 31.5
| 70% 1sec | 60 | A | Amps 1: 83.4; Amps 3: 79.5; Amps 4: 79.5
| 70% 60sec | 32 | A | Amps 1: 40.4; Amps 3: 39.6; Amps 4: 40.9
| 60% 1sec | 80 | A | Amps 1: 112.4; Amps 3: 102.5; Amps 4: 103.7
| 60% 60sec | 40 | A | Amps 1: 50.8; Amps 3: 49.1; Amps 4: 50.3